## Sheet1
V | I | I*10 | J | E | 1/E | E2 | lnJ/E2
3.7 | 0.003 | 0.03 | 0.12 | 2.466667 | 0.4054054 | 6.084444 | -3.925999
3.75 | 0.012 | 0.12 | 0.48 | 2.5 | 0.4 | 6.25 | -2.566551
3.8 | 0.032 | 0.32 | 1.28 | 2.533333 | 0.3947368 | 6.417778 | -1.612212
3.85 | 0.046 | 0.46 | 1.84 | 2.566667 | 0.3896104 | 6.587778 | -1.275451
3.9 | 0.057 | 0.57 | 2.28 | 2.6 | 0.3846154 | 6.76 | -1.086847
3.95 | 0.068 | 0.68 | 2.72 | 2.633333 | 0.3797468 | 6.934444 | -0.9358691
4 | 0.078 | 0.78 | 3.12 | 2.666667 | 0.375 | 7.111111 | -0.8238255
4.05 | 0.097 | 0.97 | 3.88 | 2.7 | 0.3703704 | 7.29 | -0.6306684
4.1 | 0.124 | 1.24 | 4.96 | 2.733333 | 0.3658537 | 7.471111 | -0.409638
4.15 | 0.158 | 1.58 | 6.32 | 2.766667 | 0.3614458 | 7.654444 | -0.1915672
4.2 | 0.201 | 2.01 | 8.04 | 2.8 | 0.3571429 | 7.84 | 0.02519025
4.25 | 0.264 | 2.64 | 10.56 | 2.833333 | 0.3529412 | 8.027778 | 0.2741655
4.3 | 0.304 | 3.04 | 12.16 | 2.866667 | 0.3488372 | 8.217778 | 0.391852
4.35 | 0.388 | 3.88 | 15.52 | 2.9 | 0.3448276 | 8.41 | 0.612708
4.4 | 0.48 | 4.8 | 19.2 | 2.933333 | 0.3409091 | 8.604444 | 0.8026314
4.45 | 0.52 | 5.2 | 20.8 | 2.966667 | 0.3370787 | 8.801111 | 0.860075
4.5 | 0.59 | 5.9 | 23.6 | 3 | 0.3333333 | 9 | 0.9640221
4.55 | 0.7 | 7 | 28 | 3.033333 | 0.3296703 | 9.201111 | 1.11288
4.6 | 0.812 | 8.12 | 32.48 | 3.066667 | 0.326087 | 9.404444 | 1.239442
4.65 | 0.94 | 9.4 | 37.6 | 3.1 | 0.3225806 | 9.61 | 1.3642
4.7 | 1.109 | 11.09 | 44.36 | 3.133333 | 0.3191489 | 9.817778 | 1.508143
4.75 | 1.199 | 11.99 | 47.96 | 3.166667 | 0.3157895 | 10.02778 | 1.565008
4.8 | 1.287 | 12.87 | 51.48 | 3.2 | 0.3125 | 10.24 | 1.614892
4.85 | 1.46 | 14.6 | 58.4 | 3.233333 | 0.3092784 | 10.45444 | 1.720289
4.9 | 1.586 | 15.86 | 63.44 | 3.266667 | 0.3061224 | 10.67111 | 1.782554
4.95 | 1.699 | 16.99 | 67.96 | 3.3 | 0.3030303 | 10.89 | 1.831074
5 | 1.782 | 17.82 | 71.28 | 3.333333 | 0.3 | 11.11111 | 1.85867
5.05 | 1.85 | 18.5 | 74 | 3.366667 | 0.2970297 | 11.33444 | 1.876219
5.1 | 1.932 | 19.32 | 77.28 | 3.4 | 0.2941176 | 11.56 | 1.899884
5.15 | 2.19 | 21.9 | 87.6 | 3.433333 | 0.2912621 | 11.78778 | 2.005718
5.2 | 2.355 | 23.55 | 94.2 | 3.466667 | 0.2884615 | 12.01778 | 2.059033
5.25 | 2.435 | 24.35 | 97.4 | 3.5 | 0.2857143 | 12.25 | 2.0733
5.3 | 2.469 | 24.69 | 98.76 | 3.533333 | 0.2830189 | 12.48444 | 2.068209
5.35 | 2.505 | 25.05 | 100.2 | 3.566667 | 0.2803738 | 12.72111 | 2.063905
5.4 | 2.622 | 26.22 | 104.88 | 3.6 | 0.2777778 | 12.96 | 2.090949
5.45 | 2.712 | 27.12 | 108.48 | 3.633333 | 0.2752294 | 13.20111 | 2.106265
5.5 | 2.899 | 28.99 | 115.96 | 3.666667 | 0.2727273 | 13.44444 | 2.154679
5.55 | 2.999 | 29.99 | 119.96 | 3.7 | 0.2702703 | 13.69 | 2.170493
5.6 | 3.1 | 31 | 124 | 3.733333 | 0.2678571 | 13.93778 | 2.185679
5.65 | 3.31 | 33.1 | 132.4 | 3.766667 | 0.2654867 | 14.18778 | 2.233447
5.7 | 3.61 | 36.1 | 144.4 | 3.8 | 0.2631579 | 14.44 | 2.302585
5.75 | 3.89 | 38.9 | 155.6 | 3.833333 | 0.2608696 | 14.69444 | 2.359819
5.8 | 4.14 | 41.4 | 165.6 | 3.866667 | 0.2586207 | 14.95111 | 2.40479
5.85 | 4.44 | 44.4 | 177.6 | 3.9 | 0.2564103 | 15.21 | 2.457581
5.9 | 4.82 | 48.2 | 192.8 | 3.933333 | 0.2542373 | 15.47111 | 2.522679
5.95 | 5.02 | 50.2 | 200.8 | 3.966667 | 0.2521008 | 15.73444 | 2.546457
6 | 5.25 | 52.5 | 210 | 4 | 0.25 | 16 | 2.574519
6.05 | 5.44 | 54.4 | 217.6 | 4.033333 | 0.2479339 | 16.26778 | 2.593472
6.1 | 5.73 | 57.3 | 229.2 | 4.066667 | 0.2459016 | 16.53778 | 2.628948
6.15 | 5.82 | 58.2 | 232.8 | 4.1 | 0.2439024 | 16.81 | 2.628206
6.2 | 6.1 | 61 | 244 | 4.133333 | 0.2419355 | 17.08444 | 2.659
6.25 | 6.43 | 64.3 | 257.2 | 4.166667 | 0.24 | 17.36111 | 2.695621
6.3 | 6.78 | 67.8 | 271.2 | 4.2 | 0.2380952 | 17.64 | 2.732688
6.35 | 7.1 | 71 | 284 | 4.233333 | 0.2362205 | 17.92111 | 2.762995
6.4 | 7.35 | 73.5 | 294 | 4.266667 | 0.234375 | 18.20444 | 2.781914
6.45 | 7.99 | 79.9 | 319.6 | 4.3 | 0.2325581 | 18.49 | 2.84984
6.5 | 8.66 | 86.6 | 346.4 | 4.333333 | 0.2307692 | 18.77778 | 2.91492
6.55 | 9.38 | 93.8 | 375.2 | 4.366667 | 0.2290076 | 19.06778 | 2.979459
6.6 | 9.99 | 99.9 | 399.6 | 4.4 | 0.2272727 | 19.36 | 3.027255
6.65 | 10.43 | 104.3 | 417.2 | 4.433333 | 0.2255639 | 19.65444 | 3.055262
6.7 | 11.2 | 112 | 448 | 4.466667 | 0.2238806 | 19.95111 | 3.111508
6.75 | 12.09 | 120.9 | 483.6 | 4.5 | 0.2222222 | 20.25 | 3.173103
6.8 | 13.42 | 134.2 | 536.8 | 4.533333 | 0.2205882 | 20.55111 | 3.262711
6.85 | 14.8 | 148 | 592 | 4.566667 | 0.2189781 | 20.85444 | 3.34594