## Sheet1
V | I | I*10 | J | E | 1/E | E2 | lnJ/E2
3.6 | 0.002 | 0.02 | 0.08 | 3.6 | 0.2777778 | 12.96 | -5.087596
3.65 | 0.004 | 0.04 | 0.16 | 3.65 | 0.2739726 | 13.3225 | -4.422036
3.7 | 0.006 | 0.06 | 0.24 | 3.7 | 0.2702703 | 13.69 | -4.043782
3.75 | 0.007 | 0.07 | 0.28 | 3.75 | 0.2666667 | 14.0625 | -3.916477
3.8 | 0.013 | 0.13 | 0.52 | 3.8 | 0.2631579 | 14.44 | -3.323929
3.85 | 0.016 | 0.16 | 0.64 | 3.85 | 0.2597403 | 14.8225 | -3.142433
3.9 | 0.025 | 0.25 | 1 | 3.9 | 0.2564103 | 15.21 | -2.721953
3.95 | 0.026 | 0.26 | 1.04 | 3.95 | 0.2531646 | 15.6025 | -2.70821
4 | 0.027 | 0.27 | 1.08 | 4 | 0.25 | 16 | -2.695628
4.05 | 0.037 | 0.37 | 1.48 | 4.05 | 0.2469136 | 16.4025 | -2.405392
4.1 | 0.056 | 0.56 | 2.24 | 4.1 | 0.2439024 | 16.81 | -2.015498
4.15 | 0.065 | 0.65 | 2.6 | 4.15 | 0.2409639 | 17.2225 | -1.890705
4.2 | 0.07 | 0.7 | 2.8 | 4.2 | 0.2380952 | 17.64 | -1.84055
4.25 | 0.086 | 0.86 | 3.44 | 4.25 | 0.2352941 | 18.0625 | -1.658366
4.3 | 0.096 | 0.96 | 3.84 | 4.3 | 0.2325581 | 18.49 | -1.571758
4.35 | 0.123 | 1.23 | 4.92 | 4.35 | 0.2298851 | 18.9225 | -1.347043
4.4 | 0.128 | 1.28 | 5.12 | 4.4 | 0.2272727 | 19.36 | -1.330055
4.45 | 0.135 | 1.35 | 5.4 | 4.45 | 0.2247191 | 19.8025 | -1.299409
4.5 | 0.159 | 1.59 | 6.36 | 4.5 | 0.2222222 | 20.25 | -1.158126
4.55 | 0.178 | 1.78 | 7.12 | 4.55 | 0.2197802 | 20.7025 | -1.067347
4.6 | 0.204 | 2.04 | 8.16 | 4.6 | 0.2173913 | 21.16 | -0.9528684
4.65 | 0.209 | 2.09 | 8.36 | 4.65 | 0.2150538 | 21.6225 | -0.950276
4.7 | 0.222 | 2.22 | 8.88 | 4.7 | 0.212766 | 22.09 | -0.9113235
4.75 | 0.234 | 2.34 | 9.36 | 4.75 | 0.2105263 | 22.5625 | -0.8798439
4.8 | 0.275 | 2.75 | 11 | 4.8 | 0.2083333 | 23.04 | -0.7393366
4.85 | 0.386 | 3.86 | 15.44 | 4.85 | 0.2061856 | 23.5225 | -0.4209959
4.9 | 0.41 | 4.1 | 16.4 | 4.9 | 0.2040816 | 24.01 | -0.3811891
4.95 | 0.49 | 4.9 | 19.6 | 4.95 | 0.2020202 | 24.5025 | -0.2232456
5 | 0.534 | 5.34 | 21.36 | 5 | 0.2 | 25 | -0.1573558
5.05 | 0.613 | 6.13 | 24.52 | 5.05 | 0.1980198 | 25.5025 | -0.03928738
5.1 | 0.641 | 6.41 | 25.64 | 5.1 | 0.1960784 | 26.01 | -0.01432745
5.15 | 0.698 | 6.98 | 27.92 | 5.15 | 0.1941748 | 26.5225 | 0.05134985
5.2 | 0.793 | 7.93 | 31.72 | 5.2 | 0.1923077 | 27.04 | 0.1596301
5.25 | 0.92 | 9.2 | 36.8 | 5.25 | 0.1904762 | 27.5625 | 0.2890417
5.3 | 0.928 | 9.28 | 37.12 | 5.3 | 0.1886792 | 28.09 | 0.2787423
5.35 | 1.018 | 10.18 | 40.72 | 5.35 | 0.1869159 | 28.6225 | 0.3525263
5.4 | 1.021 | 10.21 | 40.84 | 5.4 | 0.1851852 | 29.16 | 0.3368641
5.45 | 1.052 | 10.52 | 42.08 | 5.45 | 0.1834862 | 29.7025 | 0.3483414
5.5 | 1.118 | 11.18 | 44.72 | 5.5 | 0.1818182 | 30.25 | 0.3909246
5.55 | 1.156 | 11.56 | 46.24 | 5.55 | 0.1801802 | 30.8025 | 0.4062494
5.6 | 1.202 | 12.02 | 48.08 | 5.6 | 0.1785714 | 31.36 | 0.4273331
5.65 | 1.331 | 13.31 | 53.24 | 5.65 | 0.1769912 | 31.9225 | 0.5114989
5.7 | 1.39 | 13.9 | 55.6 | 5.7 | 0.1754386 | 32.49 | 0.5372509
5.75 | 1.415 | 14.15 | 56.6 | 5.75 | 0.173913 | 33.0625 | 0.5376093
5.8 | 1.548 | 15.48 | 61.92 | 5.8 | 0.1724138 | 33.64 | 0.6101274
5.85 | 1.752 | 17.52 | 70.08 | 5.85 | 0.1709402 | 34.2225 | 0.7167541
5.9 | 1.795 | 17.95 | 71.8 | 5.9 | 0.1694915 | 34.81 | 0.7239798
5.95 | 1.815 | 18.15 | 72.6 | 5.95 | 0.1680672 | 35.4025 | 0.7181825
6 | 1.902 | 19.02 | 76.08 | 6 | 0.1666667 | 36 | 0.7482665
6.05 | 2.125 | 21.25 | 85 | 6.05 | 0.1652893 | 36.6025 | 0.8425347
6.1 | 2.42 | 24.2 | 96.8 | 6.1 | 0.1639344 | 37.21 | 0.9560695
6.15 | 3.12 | 31.2 | 124.8 | 6.15 | 0.1626016 | 37.8225 | 1.193808